## Tabelle1
Nr	Comment	Type	Measurement_Name	Plot	Folder_Path	Data_Filename	Success	Data_Foldername	R_Ref_(Ohm)	Amplification_Voltage	Amplification_Current	Max_Mag_Field_(mT)	Mag_Field_Reso_(mT)	Mag_Field_Offset_(mT)	Voltage_Bias_(mV)	Current_Bias_(uA)	Swap_bias_polarity	ADwin_Bias_Voltage_(V)	Sweep period_(s)	No of sweeps	Duration	ADwin_Averaging	T_min	T_max	T_mean_(mK)	Date_2	Sample	Comment
	S1a	other	IV-Sweeps	False	23-05-12-IV-Sweep	SUPERSHAPREFD_lowRref.hdf5	True	critical field	100																	23-05-12	PR-22-d-1	See SC IV for the first time
1	S1a: 24.3 Ohm	magnet	HIV-Map-01	False	23-05-15-HIV-Map-01	SUPERSHAPREFD_lowRrefMag.hdf5	True	critical field	100	1000	100	25	0.25	0.75	7	300	False	0.25	18.87	5		3	60 mK	120 mK	80 mK	23-05-15	PR-22-d-1	Grill sample
2	S1b: 20.8 Ohm	magnet	HIV-Map-02	False	23-06-12-HIV-Map-02	HIV-Messung-0906232-4.hdf5	True	critical field	100	100	100	25	0.25	0.75	12	600	True	0.5	149.77	6	50.25	50	100 mK	325 mK	180 mK	23-06-12	PR-22-d-3	heating due to high bias
3	S1b: 20.8 Ohm	magnet	HIV-Map-03	False	23-06-17-HIV-Map-03	HIV-Messung_2023-06-16_2.hdf5	True	critical field	100	1000	100	40	0.25	0.75	6	300	True	0.25	18.8679	6	10.7	50	50 mK	125 mK	90 mK	23-06-17	PR-22-d-3	higher magnetic fields
4	S1b: 20.8 Ohm	magnet	HIV-Map-04	False	23-06-19-HIV-Map-04-with-Lock-in	HIV-Messung_2023-06-19_Lockin.hdf5	True	critical field	100	1000	100	40	0.25	0.75	6	300	True	0.25	18.8679	6	10.7	50	50 mK	125 mK	90 mK	23-06-19	PR-22-d-3	with Lock-in
5	S1b: 2.448 G_0	magnet	HIV-Map-05	False	2023-07-06-HIV-05-4kOhm	2023-07-06-HIV-200Ohm_0.hdf5	True	critical field 2	51689	1000	1000	30	0.25	0.75	0.55	0.1	True	0.6	37.87	5	16.0666666666667	50	34 mK	38 mK	35 mK	23-07-06	PR-22-d-3	@ 4 kOhm (broken for the first time)
6	S1b: 1.106 G_0	magnet	HIV-Map-06	False	2023-07-10-HIV-06-12kOhm	2023-07-10-HIV-16000_0.hdf5	True	critical field	51689	1000	1000	30	0.25	0.75	1.2	0.1	True	0.6	37.87	5		50	33 mK	37 mK	35 mK	23-07-10	PR-22-d-3	@ 12 kOhm
7	S1b: 0.455 G_0	magnet	HIV-Map-07	False	2023-07-11-HIV-07-32kOhm	2023-07-14_HIV-32000_0.hdf5	True	critical field	51689	1000	1000	30	0.25	0.75	2.5	0.08	True	0.6	37.87	5		50	25 mK	30 mK	27 mK	23-07-12	PR-22-d-3	@ 40 kOhm, power failure, magnet malfunction
8	S1b: 0.08 G_0	magnet	HIV-Map-08	False	2023-07-17-HIV-08-160kOhm	2023-07-17_HIV-160kOhm_1.hdf5	True	critical field	51689	1000	1000	30	0.25	0.75	7.3	0.05	True					50				23-07-17	PR-22-d-3
9	S1b: 1.053 G_0	magnet	HIV-Map-09	False	2023-07-20-HIV-09-12500Ohm	2023-07-20_HIV_12500Ohm_0.hdf5	True	critical field	51689	1000	1000	30	0.25	0.75	1.25	0.1	True					50				23-07-20	PR-22-d-3	currently no data
10	S2a: 25.2 Ohm	magnet	HIV-Map-10_0.6_V	False	2023-08-08-HIV-10-25Ohm	2023-08-09_HIV_25Ohm_only_1_Ic_1.hdf5	True	critical field	100	100	10	25	0.25	?	18	720	False	0.6									PR-22-e-8
11	S2a: 25.2 Ohm	magnet	HIV-Map-10_0.7_V	False	2023-08-08-HIV-10-25Ohm	2023-08-10_HIV_25Ohm_quick_1.hdf5	True	critical field 0.7 V	100	100	10	25	0.25	?	21	840	False	0.7									PR-22-e-8
12	S2a: 25.2 Ohm	magnet	HIV-Map-10_0.8_V	False	2023-08-08-HIV-10-25Ohm	2023-08-10_HIV_25Ohm_quick_1.hdf5	True	critical field 0.8 V	100	100	10	25	0.25	?	24	960	False	0.8									PR-22-e-8
13	S2a: 25.2 Ohm	magnet	HIV-Map-10_0.9_V	False	2023-08-08-HIV-10-25Ohm	2023-08-10_HIV_25Ohm_quick_1.hdf5	True	critical field 0.9 V	100	100	10	25	0.25	?	30	1080	False	0.9									PR-22-e-8
14	S2a: 25.2 Ohm	magnet	HIV-Map-10_1.0_V	False	2023-08-08-HIV-10-25Ohm	2023-08-09_HIV_25Ohm_1.hdf5	True	critical field	100	100	10	30	0.25	?	30	1200	False	1.0									PR-22-e-8
15	S2a: 25.2 Ohm	magnet	HIV-Map-11_0_dBm	False	2023-08-12-HIV-11-25Ohm_10GHz_dBm	2023-08-12_HIV_25Ohm_10GHz_0dBm_0.hdf5	True	critical field	100	100	10	30	0.25	?	30	1200	False	1.0									PR-22-e-8
16	S2a: 25.2 Ohm	magnet	HIV-Map-11_-2_dBm	False	2023-08-12-HIV-11-25Ohm_10GHz_dBm	2023-08-12_HIV_25Ohm_10GHz_-2dBm_0.hdf5	True	critical field	100	100	10	30	0.25	?	30	1200	False	1.0									PR-22-e-8
17	S2a: 25.2 Ohm	magnet	HIV-Map-11_-5_dBm	False	2023-08-12-HIV-11-25Ohm_10GHz_dBm	2023-08-12_HIV_25Ohm_10GHz_-5dBm_0.hdf5	True	critical field	100	100	10	30	0.25	?	30	1200	False	1.0									PR-22-e-8
18	S2a: 25.2 Ohm	magnet	HIV-Map-11_-10_dBm	False	2023-08-12-HIV-11-25Ohm_10GHz_dBm	2023-08-12_HIV_25Ohm_10GHz_-10dBm_0.hdf5	True	critical field	100	100	10	30	0.25	?	30	1200	False	1.0									PR-22-e-8
19	S2b: 23.5 Ohm	magnet	HIV-Map-12-ADwin	False	2023-08-28-HIV-Map-12-23.5Ohm	2023-08-28_HIV_23.5Ohm_1.hdf5	True	critical field	100	100	10	30	0.25	?	33	1430	True	1.2	18.8679								PR-22-e-9
20	S2b: 23.5 Ohm	magnet	HIV-Map-12-ADwin-Avg-5	False	2023-08-28-HIV-Map-12-23.5Ohm	2023-08-29_HIV_23.5Ohm_3.hdf5	True	critical field	100	100	10	30	0.25	?	33	1430	False	1.2	18.8679								PR-22-e-9
21	S2b: 30.6 Ohm	magnet	HIV-Map-13	False	2023-09-29-HIV-Map-13-30Ohm	2023-09-29_HIV_25Ohm_0.hdf5	True	critical field	100	100	10	30	0.25	?	44	1435	TRUE	1.2	18.8679								PR-22-e-9
22	S2b: 0.875 G_0	magnet	HIV-Map-14	False	2023-10-02-HIV-Map-14-13kOhm	2023-10-02_HIV_13500Ohm_0.hdf5	True	critical field	51689	1000	1000	30	0.25	?	1.7	0.1	FALSE	0.7	18.8679								PR-22-e-9
23	S2b: 0.904 G_0	magnet	HIV-Map-15	False	2023-10-04-HIV-Map-15-13kOhm	2023-10-04_fIV_HIV_13100Ohm_0.hdf5	True	critical field	51689	1000	1000	30	0.25	?	1.65	0.1	FALSE	0.7	18.8679								PR-22-e-9
24	S2b: 4.113 G_0	magnet	HIV-Map-16	False	2023-10-16_HIV_3000Ohm	2023-10-16_HIV_3000Ohm_0.hdf5	True	critical field	51689	1000	100	30	0.25	?	1.15	0.35	FALSE	0.7	18.8679								PR-22-e-9
25	S2b: 4.112 G_0	magnet	HIV-Map-17	False	2023-10-16_HIV_3000Ohm	2023-10-16_HIV_3000Ohm_1.hdf5	True	critical field	51689	1000	100	30	0.25	?	1.15	0.35	FALSE	0.7	18.8679								PR-22-e-9
26	S2b: 1.778 G_0	magnet	HIV-Map-18	False	2023-10-17_HIV_2_G0	2023-10-17_HIV_2_G0_0.hdf5	True	critical field	51689	1000	100	30	0.25	?	1.9	0.25	FALSE	0.7	18.8679								PR-22-e-9
27	S2b: 23.777 G_0-542 Ohm	magnet	HIV-Map-19	False	2023-10-19_HIV_25_G0	2023-10-19_HIV_25_G0_0.hdf5	True	critical field	51689	10000	100	30	0.25	?	0.91	1.64	FALSE	0.7	18.8679								PR-22-e-9
28	S2b: 0.789 G_0	magnet	HIV-Map-20	False	2023-10-20-HIV-1G0	2023-10-20_HIV_1_G0_0.hdf5	True	critical field	51689	1000	1000	30	0.25	?	2	0.12	FALSE	0.7	18.8679								PR-22-e-9
29	S2b: 0.927 G_0	magnet	HIV-Map-21	False	2023-10-24-HIV-new_1_G0	2023-10-24_HIV_new_1_G0_0.hdf5	True	critical field	51689	1000	1000	30	0.25	?	1.73	0.12	FALSE	0.7	18.8679								PR-22-e-9
30	S2b: 0.051 G_0	magnet	HIV-Map-22	False	2023-10-27_HIV_tunnel_contact	2023-10-27_HIV_tunnel_contact_1.hdf5	True	critical field	51689	1000	10000	30	0.25	?	1.2	0.01	FALSE	0.15	180.8679								PR-22-e-9
31	S2b: 2.019 G_0	magnet	HIV-Map-23	False	2023-11-02-high_Tau_2_G0	2023-11-02_high_tau_2_G0_stripline.hdf5	True	critical field	51689	10000	1000	30	0.25	?	1	0.17	FALSE	0.15	18.8679								PR-22-e-9
32	S2b: 2.031 G_0	magnet	HIV-Map-24	False	2023-11-03_1_G0	2023-11-03_G0_stripline.hdf5	True	critical field	51689	10000	1000	30	0.25	?	1	0.17	FALSE	0.15	18.8679								PR-22-e-9
33	S2b: 2.035 G_0	magnet	HIV-Map-25	False	2023-11-03_1_G0	2023-11-04_G0_antenna.hdf5	True	critical field	51689	10000	1000	30	0.25	?	1	0.17	FALSE	0.15	18.8679								PR-22-e-9
34				False
35		microwave	MWIV-Map-01	False	23-06-16-MWIV-Map-01	Hf_IV-Messung_2023-06-15_2.hdf5	False	high_frequency	100	100	1000				6	300		0.25	149.77 s	6		50	28 mK	31 mK	30 mK	23-06-16	PR-22-d-3	No frequency dependency, no MW arrive?
36		microwave	MWIV-Map-02	False	2023-07-07-MWIV-Map-02-4kOhm	2023-07-06-nuIV-4000Ohm_0.hdf5	False	high_frequency	51689	10000	1000				1	0.1		0.6	30 s	1		50	25 mK	27 mK	26 mK	23-07-07	PR-22-d-3	@ 4 kOhm, no MW arrive!
37		microwave	PMWIV-01	False	2023-07-17-PMWIV-32kOhm	2023-07-17_PfIV-32000_2.hdf5	False	high_frequency	51689
38		microwave	MWIV-Map-03	False	2023-08-10-MWIV-25Ohm_antenna	2023-08-10_MWIV_25Ohm_0.hdf5	True	high_frequency	100								False
39		microwave	MWIV-Map-04	False	2023-08-11-MWIV-25Ohm_strip-line	2023-08-11_MWIV_25Ohm_strip-line_1.hdf5	False	high_frequency	100								False
40		microwave	MWIV-Map-05	False	2023-08-14-MWIV-25Ohm_strip-line	2023-08-14_MWIV_25Ohm_strip-line_2.hdf5	True	high_frequency	100								False
41	S2b: 0.904 G_0-antenna!	microwave	MWIV-Map-06	False	2023-10-04-HIV-Map-15-13kOhm	2023-10-04_fIV_HIV_13100Ohm_0.hdf5	True	frequency	51689	1000	1000	30	0.25	?	2.3	0.16	FALSE	1	80	1	8.68888888888889	5						antenna
42	S2b: 0.904 G_0	microwave	MWIV-Map-07	False	2023-10-06-MWIV_0dBm_stripline	2023-10-06_MWIV_stripline_0dBm_13100Ohm_1.hdf5	True	frequency	51689	1000	1000	30	0.25	?	2.3	0.16	FALSE	1	80	1	8.68888888888889	5						stripline
43	S2b: 0.904 G_0	microwave	MWIV-Map-08	False	2023-10-07-MWIV_0dBm_stripline_avg50	2023-10-07_MWIV_stripline_0dBm_13100Ohm_0.hdf5	True	frequency_at_-10dBm	51689	1000	1000	30	0.25	?	2.2	0.16	FALSE	1	80	1	8.68888888888889	50						stripline
44	S2b: 0.904 G_0	microwave	MWIV-Map-09	False	2023-10-07-MWIV_stripline_powers	2023-10-07_MWIV_stripline_-10-5-2+5dBm_13100Ohm_0.hdf5	True	frequency_at_-10dBm	51689	1000	1000	30	0.25	?	2.2	0.16	FALSE	1	80	1	8.68888888888889	50						stripline
45	S2b: 0.904 G_0	microwave	MWIV-Map-10	False	2023-10-07-MWIV_stripline_powers	2023-10-07_MWIV_stripline_-10-5-2+5dBm_13100Ohm_0.hdf5	True	frequency_at_-5dBm	51689	1000	1000	30	0.25	?	2.2	0.16	FALSE	1	80	1	8.68888888888889	50						stripline
46	S2b: 0.904 G_0	microwave	MWIV-Map-11	False	2023-10-07-MWIV_stripline_powers	2023-10-07_MWIV_stripline_-10-5-2+5dBm_13100Ohm_0.hdf5	True	frequency_at_-2dBm	51689	1000	1000	30	0.25	?	2.2	0.16	FALSE	1	80	1	8.68888888888889	50						stripline
47	S2b: 0.904 G_0	microwave	MWIV-Map-12	False	2023-10-07-MWIV_stripline_powers	2023-10-07_MWIV_stripline_-10-5-2+5dBm_13100Ohm_0.hdf5	True	frequency_at_+5dBm	51689	1000	1000	30	0.25	?	2.2	0.16	FALSE	1	80	1	8.68888888888889	50						stripline
48	S2b: 4.113 G_0	microwave	MWIV-Map-13	False	2023-10-09-MWIV_stripline_powers_3kOhm	2023-10-09_MWIV_stripline_-10-20_dBm_3000_Ohm_0.hdf5	True	frequency_at_-10dBm	51689	1000	100	30	0.25	?	2	1.85	FALSE	1	80	1	8.68888888888889	50						stripline
49	S2b: 4.113 G_0	microwave	MWIV-Map-14	False	2023-10-09-MWIV_stripline_powers_3kOhm	2023-10-09_MWIV_stripline_-10-20_dBm_3000_Ohm_0.hdf5	True	frequency_at_-20dBm	51689	1000	100	30	0.25	?	2	0.7	FALSE	1	80	1	8.68888888888889	50						stripline
50	S2b: 4.113 G_0	microwave	MWIV-Map-15	False	2023-10-12-MWIV_antenna_3kOhm	2023-10-12_MWIV_antenna_-20_dBm_3000_Ohm_3.hdf5	True	frequency_at_-20dBm	51689	1000	100	30	0.25	?	2	0.7	FALSE	1	80	1		50						antenna
51	S2b: 4.113 G_0	microwave	MWIV-Map-16	False	2023-10-12-MWIV_antenna_3kOhm_incomplete	2023-10-12_MWIV_antenna_-20_dBm_3000_Ohm_2.hdf5	True	frequency_at_-20dBm	51689	1000	100	30	0.25	?	2	0.7	FALSE	1	80	1		50						antenna
52	S2b: 4.113 G_0	microwave	MWIV-Map-17	False	2023-10-13_MWIV_antenna_-20_dBm_3000_Ohm_4	2023-10-13_MWIV_antenna_-20_dBm_3000_Ohm_4.hdf5	True	frequency_at_-30dBm	51689	1000	100	30	0.25	?	2	0.7	FALSE	1	80	1		50						antenna
53	S2b: 4.113 G_0	microwave	MWIV-Map-18	False	2023-10-14_MWIV_antenna_-30_dBm_3000_Ohm_0	2023-10-14_MWIV_antenna_-30_dBm_3000_Ohm_0.hdf5	True	frequency_at_-30dBm	51689	1000	100	30	0.25	?	2	0.7	FALSE	1	80	1		50						antenna
54	S2b: 4.113 G_0	microwave	MWIV-Map-19	False	2023-10-15_MWIV_stripline_-30_dBm_3000_Ohm_0	2023-10-15_MWIV_stripline_-30_dBm_3000_Ohm_0.hdf5	True	frequency_at_-20dBm	51689	1000	100	30	0.25	?	2	0.7	FALSE	1	80	1		50						stripline
55	S2b: 1.778 G_0	microwave	MWIV-Map-19	False	2023-10-17_MWIV_stripline_-20_dBm_2_G0	2023-10-17_MWIV_stripline_-20_dBm_2_G0_0.hdf5	True	frequency_at_-20dBm	51689	1000	100	30	0.25	?	1.85	0.25	FALSE	1	80	1
56	S2b: 1.778 G_0	microwave	MWIV-Map-20	False	2023-10-18_MWIV_antenna_-20_dBm_2_G0	2023-10-18_MWIV_antenna_-20_dBm_2_G0_0.hdf5	True	frequency_at_-20dBm	51689	1000	100	30	0.25	?	1.85	0.25	FALSE	1	80	1
57	S2b: 1.778 G_0	microwave	MWIV-Map-21	False	2023-10-18_MWIV_antenna_powers_maps_2_G0	2023-10-18_MWIV_antenna_powers_maps_2_G0_0.hdf5	True	frequency_at_-30dBm	51689	10000	1000	30	0.25	?	0.89	0.129	FALSE	1	80	1
58	S2b: 1.778 G_0	microwave	MWIV-Map-22	False	2023-10-18_MWIV_antenna_powers_maps_2_G0	2023-10-18_MWIV_antenna_powers_maps_2_G0_0.hdf5	True	frequency_at_-25dBm	51689	10000	1000	30	0.25	?	0.89	0.129	FALSE	1	80	1
59	S2b: 1.778 G_0	microwave	MWIV-Map-23	False	2023-10-18_MWIV_antenna_powers_maps_2_G0	2023-10-18_MWIV_antenna_powers_maps_2_G0_0.hdf5	True	frequency_at_-15dBm	51689	10000	1000	30	0.25	?	0.89	0.129	FALSE	1	80	1
60	S2b: 1.778 G_0	microwave	MWIV-Map-24	False	2023-10-18_MWIV_stripline_powers_maps_2_G0	2023-10-18_MWIV_stripline_powers_maps_2_G0_0.hdf5	True	frequency_at_-30dBm	51689	10000	10000	30	0.25	?	0.89	0.129	FALSE	1	80	1
61	S2b: 1.778 G_0	microwave	MWIV-Map-25	False	2023-10-18_MWIV_stripline_powers_maps_2_G0	2023-10-18_MWIV_stripline_powers_maps_2_G0_0.hdf5	True	frequency_at_-25dBm	51689	10000	1000	30	0.25	?	0.89	0.129	FALSE	1	80	1
62	S2b: 1.778 G_0	microwave	MWIV-Map-26	False	2023-10-18_MWIV_stripline_powers_maps_2_G0	2023-10-18_MWIV_stripline_powers_maps_2_G0_0.hdf5	True	frequency_at_-15dBm	51689	10000	1000	30	0.25	?	0.89	0.129	FALSE	1	80	1
63	S2b: 23.777 G_0-542 Ohm	microwave	MWIV-Map-27	False	2023-10-20-MWIV_powers_maps	2023-10-19_MWIV_antenna_powers_maps_25_G0_0.hdf5	True	frequency_at_-30dBm	51689	10000	100	30	0.25	?	0.51	1.64	FALSE	1	80	1
64	S2b: 23.777 G_0-542 Ohm	microwave	MWIV-Map-28	False	2023-10-20-MWIV_powers_maps	2023-10-19_MWIV_antenna_powers_maps_25_G0_0.hdf5	True	frequency_at_-20dBm	51689	10000	100	30	0.25	?	0.51	1.64	FALSE	1	80	1
65	S2b: 23.777 G_0-542 Ohm	microwave	MWIV-Map-29	False	2023-10-20-MWIV_powers_maps	2023-10-19_MWIV_stripline_powers_maps_25_G0_0.hdf5	True	frequency_at_-30dBm	51689	10000	100	30	0.25	?	0.51	1.64	FALSE	1	80	1
66	S2b: 23.777 G_0-542 Ohm	microwave	MWIV-Map-30	False	2023-10-20-MWIV_powers_maps	2023-10-19_MWIV_stripline_powers_maps_25_G0_0.hdf5	True	frequency_at_-20dBm	51689	10000	100	30	0.25	?	0.51	1.64	FALSE	1	80	1
67	S2b: 0.789 G_0	microwave	MWIV-Map-31	False	2023-10-21-MWIV_powers_maps_1G0	2023-10-21_MWIV_antenna_powers_maps_1_G0.hdf5	True	frequency_at_-30dBm	51689	1000	1000	30	0.25	?	2	0.12	FALSE	1	80	1
68	S2b: 0.789 G_0	microwave	MWIV-Map-32	False	2023-10-21-MWIV_powers_maps_1G0	2023-10-21_MWIV_antenna_powers_maps_1_G0.hdf5	True	frequency_at_-25dBm	51689	1000	1000	30	0.25	?	2	0.12	FALSE	1	80	1
69	S2b: 0.789 G_0	microwave	MWIV-Map-33	False	2023-10-21-MWIV_powers_maps_1G0	2023-10-21_MWIV_antenna_powers_maps_1_G0.hdf5	True	frequency_at_-20dBm	51689	1000	1000	30	0.25	?	2	0.12	FALSE	1	80	1
70	S2b: 0.789 G_0	microwave	MWIV-Map-34	False	2023-10-21-MWIV_powers_maps_1G0	2023-10-21_MWIV_stripline_powers_maps_1_G0.hdf5	True	frequency_at_-30dBm	51689	1000	1000	30	0.25	?	2	0.12	FALSE	1	80	1
71	S2b: 0.789 G_0	microwave	MWIV-Map-35	False	2023-10-21-MWIV_powers_maps_1G0	2023-10-21_MWIV_stripline_powers_maps_1_G0.hdf5	True	frequency_at_-25dBm	51689	1000	1000	30	0.25	?	2	0.12	FALSE	1	80	1
72	S2b: 0.789 G_0	microwave	MWIV-Map-36	False	2023-10-21-MWIV_powers_maps_1G0	2023-10-21_MWIV_stripline_powers_maps_1_G0.hdf5	True	frequency_at_-20dBm	51689	1000	1000	30	0.25	?	2	0.12	FALSE	1	80	1
73	S2b: 0.927 G_0	microwave	MWIV-Map-36	False	2023-10-24-MWIV_powers_maps_new_1G0	2023-10-21_MWIV_stripline_powers_maps_new_1_G0.hdf5	True	frequency_at_-25dBm	51689	1000	1000	30	0.25	?	1.73	0.12	FALSE	1	80	1
74		microwave	MWIV-Map-37	False	2023-10-25_MWIV_high_T_1.9_G_0	2023-10-25_MWIV_antenna_high_T_1.9_G0.hdf5	True	frequency_at_-25dBm	51689	10000	1000	30	0.25	?	0.81	0.15	FALSE	1	80	1
75		microwave	MWIV-Map-38	False	2023-10-25_MWIV_high_T_1.9_G_0	2023-10-25_MWIV_antenna_high_T_1.9_G0.hdf5	True	frequency_at_-20dBm	51689	10000	1000	30	0.25	?	0.81	0.15	FALSE	1	80	1
76		microwave	MWIV-Map-39	False	2023-10-25_MWIV_high_T_1.9_G_0	2023-10-26_MWIV_stripline_high_T_1.9_G0_1.hdf5	True	frequency_at_-25dBm	51689	10000	1000	30	0.25	?	0.81	0.15	FALSE	1	80	1
77		microwave	MWIV-Map-40	False	2023-10-25_MWIV_high_T_1.9_G_0	2023-10-26_MWIV_stripline_high_T_1.9_G0_1.hdf5	True	frequency_at_-20dBm	51689	10000	1000	30	0.25	?	0.81	0.15	FALSE	1	80	1
78	S2b: 0.051 G_0	microwave	MWIV-Map-41	False	2023-10-27_HIV_tunnel_contact	2023-10-27_HIV_tunnel_contact_1.hdf5	True	frequency_at_-20dBm	51689	1000	10000	30	0.25	?	2.15	0.01	FALSE	1	80	1
79	S2b: 0.051 G_0	microwave	MWIV-Map-42	False	2023-10-27_HIV_tunnel_contact	2023-10-27_HIV_tunnel_contact_1.hdf5	True	frequency_at_-25dBm	51689	1000	10000	30	0.25	?	2.15	0.01	FALSE	1	80	1
80	S2b: 2.019 G_0	microwave	MWIV-Map-43	False	2023-11-02-high_Tau_2_G0	2023-11-02_high_tau_2_G0_stripline.hdf5	True	frequency_at_-20dBm	51689	10000	1000	30	0.25	?	1	0.17	FALSE	1	80	1
81	S2b: 2.019 G_0	microwave	MWIV-Map-44	False	2023-11-02-high_Tau_2_G0	2023-11-02_high_tau_2_G0_stripline.hdf5	True	frequency_at_-25dBm	51689	10000	1000	30	0.25	?	1	0.17	FALSE	1	80	1								-20 dBm not -25
82	S2b: 2.031 G_0	microwave	MWIV-Map-45	False	2023-11-03_1_G0	2023-11-03_G0_stripline.hdf5	True	frequency_at_-20dBm	51689	10000	1000	30	0.25	?	1	0.17	FALSE	1	80	1
83	S2b: 2.031 G_0	microwave	MWIV-Map-46	False	2023-11-03_1_G0	2023-11-03_G0_stripline.hdf5	True	frequency_at_-25dBm	51689	10000	1000	30	0.25	?	1	0.17	FALSE	1	80	1
84	S2b: 2.035 G_0	microwave	MWIV-Map-47	False	2023-11-03_1_G0	2023-11-04_G0_antenna.hdf5	True	frequency_at_-20dBm	51689	10000	1000	30	0.25	?	1	0.17	FALSE	1	80	1
85	S2b: 2.035 G_0	microwave	MWIV-Map-48	False	2023-11-03_1_G0	2023-11-04_G0_antenna.hdf5	True	frequency_at_-25dBm	51689	10000	1000	30	0.25	?	1	0.17	FALSE	1	80	1
86				False
87		temperature	TIV-Map-01	False	23-06-26-TIV-Map-01	Multiple_Folders	False		100																	23-06-26	PR-22-d-3	while warm-up
88		temperature	TIV-Map-02	False	23-07-06 -TIV-Map-02-Cool-Down	TIV-Messung_2023-07-06.hdf5	False		100																	23-07-06	PR-22-d-3	while cool-down
89				False
90				False
91	S2b: 1.778 G_0	power	PMWIV-Map-1	False	2023-10-18_MWIV_Shipiro_powers_temperature	2023-10-18_MWIV_antenna_powers_2_G0_0.hdf5	True	frequency_at_15GHz	51689	10000	1000	30	0.25	?	1.85	0.25	FALSE	1	80	1
92	S2b: 1.778 G_0	power	PMWIV-Map-2	False	2023-10-18_MWIV_Shipiro_powers_temperature	2023-10-18_MWIV_stripline_powers_2_G0_0.hdf5	True	frequency_at_15GHz	51689	10000	1000	30	0.25	?	1.85	0.25	FALSE	1	80	1
93	S2b: 23.777 G_0-542 Ohm	power	PMWIV-Map-3	False	2023-10-20-MWIV-powers	2023-10-20_MWIV_antenna_powers_frequencies_25_G0_0.hdf5	True	frequency_at_7.8GHz	51689	10000	100	30	0.25	?	0.51	1.64	FALSE	1	80	1
94	S2b: 23.777 G_0-542 Ohm	power	PMWIV-Map-4	False	2023-10-20-MWIV-powers	2023-10-20_MWIV_antenna_powers_25_G0_0.hdf5	True	frequency_at_15GHz	51689	10000	100	30	0.25	?	0.51	1.64	FALSE	1	80	1
95	S2b: 23.777 G_0-542 Ohm	power	PMWIV-Map-5	False	2023-10-20-MWIV-powers	2023-10-20_MWIV_antenna_powers_frequencies_25_G0_0.hdf5	True	frequency_at_19.3GHz	51689	10000	100	30	0.25	?	0.51	1.64	FALSE	1	80	1
96	S2b: 23.777 G_0-542 Ohm	power	PMWIV-Map-6	False	2023-10-20-MWIV-powers	2023-10-20_MWIV_stripline_powers_frequencies_25_G0_0.hdf5	True	frequency_at_7.8GHz	51689	10000	100	30	0.25	?	0.51	1.64	FALSE	1	80	1
97	S2b: 23.777 G_0-542 Ohm	power	PMWIV-Map-7	False	2023-10-20-MWIV-powers	2023-10-20_MWIV_stripline_powers_25_G0_0.hdf5	True	frequency_at_15GHz	51689	10000	100	30	0.25	?	0.51	1.64	FALSE	1	80	1
98	S2b: 23.777 G_0-542 Ohm	power	PMWIV-Map-8	False	2023-10-20-MWIV-powers	2023-10-20_MWIV_stripline_powers_frequencies_25_G0_0.hdf5	True	frequency_at_19.3GHz	51689	10000	100	30	0.25	?	0.51	1.64	FALSE	1	80	1
99	S2b: 0.789 G_0	power	PMWIV-Map-9	False	2023-10-21-MWIV-powers_1G0	2023-10-21_MWIV_antenna_powers_frequencies_1_G0.hdf5	True	frequency_at_7.8GHz	51689	1000	1000	30	0.25	?	2	0.12	FALSE	1	80	1
100	S2b: 0.789 G_0	power	PMWIV-Map-10	False	2023-10-21-MWIV-powers_1G0	2023-10-21_MWIV_antenna_powers_frequencies_1_G0.hdf5	True	frequency_at_15GHz	51689	1000	1000	30	0.25	?	2	0.12	FALSE	1	80	1
101	S2b: 0.789 G_0	power	PMWIV-Map-11	False	2023-10-21-MWIV-powers_1G0	2023-10-21_MWIV_antenna_powers_frequencies_1_G0.hdf5	True	frequency_at_19.3GHz	51689	1000	1000	30	0.25	?	2	0.12	FALSE	1	80	1
102	S2b: 0.789 G_0	power	PMWIV-Map-12	False	2023-10-21-MWIV-powers_1G0	2023-10-21_MWIV_antenna_powers_frequencies_1_G0_again.hdf5	True	frequency_at_7.8GHz	51689	1000	1000	30	0.25	?	2	0.12	FALSE	1	80	1
103	S2b: 0.789 G_0	power	PMWIV-Map-13	False	2023-10-21-MWIV-powers_1G0	2023-10-21_MWIV_antenna_powers_frequencies_1_G0_again.hdf5	True	frequency_at_15GHz	51689	1000	1000	30	0.25	?	2	0.12	FALSE	1	80	1
104	S2b: 0.789 G_0	power	PMWIV-Map-14	False	2023-10-21-MWIV-powers_1G0	2023-10-21_MWIV_antenna_powers_frequencies_1_G0_again.hdf5	True	frequency_at_19.3GHz	51689	1000	1000	30	0.25	?	2	0.12	FALSE	1	80	1
105	S2b: 0.789 G_0	power	PMWIV-Map-15	False	2023-10-21-MWIV-powers_1G0	2023-10-21_MWIV_stripline_powers_frequencies_1_G0.hdf5	True	frequency_at_7.8GHz	51689	1000	1000	30	0.25	?	2	0.12	FALSE	1	80	1
106	S2b: 0.789 G_0	power	PMWIV-Map-16	False	2023-10-21-MWIV-powers_1G0	2023-10-21_MWIV_stripline_powers_frequencies_1_G0.hdf5	True	frequency_at_15GHz	51689	1000	1000	30	0.25	?	2	0.12	FALSE	1	80	1
107	S2b: 0.789 G_0	power	PMWIV-Map-17	False	2023-10-21-MWIV-powers_1G0	2023-10-21_MWIV_stripline_powers_frequencies_1_G0.hdf5	True	frequency_at_19.3GHz	51689	1000	1000	30	0.25	?	2	0.12	FALSE	1	80	1
108	S2b: 0.927 G_0	power	PMWIV-Map-18	False	2023-10-24-MWIV-powers_new_1_G0	2023-10-24_MWIV_stripline_powers_frequencies_new_1_G0.hdf5	True	frequency_at_15GHz	51689	1000	1000	30	0.25	?	1.73	0.12	FALSE	1	80	1
109		power	PMWIV-Map-19	False	2023-10-25_MWIV_high_T_1.9_G_0	2023-10-25_MWIV_antenna_high_T_1.9_G0.hdf5	True	frequency_at_7.8GHz	51689	10000	1000	30	0.25	?	0.81	0.15	FALSE	1	80	1
110		power	PMWIV-Map-20	False	2023-10-25_MWIV_high_T_1.9_G_0	2023-10-25_MWIV_antenna_high_T_1.9_G0.hdf5	True	frequency_at_15GHz	51689	10000	1000	30	0.25	?	0.81	0.15	FALSE	1	80	1
111		power	PMWIV-Map-21	False	2023-10-25_MWIV_high_T_1.9_G_0	2023-10-25_MWIV_antenna_high_T_1.9_G0.hdf5	True	frequency_at_19.3GHz	51689	10000	1000	30	0.25	?	0.81	0.15	FALSE	1	80	1
112		power	PMWIV-Map-22	False	2023-10-25_MWIV_high_T_1.9_G_0	2023-10-26_MWIV_stripline_high_T_1.9_G0_1.hdf5	True	frequency_at_7.8GHz	51689	10000	1000	30	0.25	?	0.81	0.15	FALSE	1	80	1
113		power	PMWIV-Map-23	False	2023-10-25_MWIV_high_T_1.9_G_0	2023-10-26_MWIV_stripline_high_T_1.9_G0_1.hdf5	True	frequency_at_15GHz	51689	10000	1000	30	0.25	?	0.81	0.15	FALSE	1	80	1
114		power	PMWIV-Map-24	False	2023-10-25_MWIV_high_T_1.9_G_0	2023-10-26_MWIV_stripline_high_T_1.9_G0_1.hdf5	True	frequency_at_19.3GHz	51689	10000	1000	30	0.25	?	0.81	0.15	FALSE	1	80	1
115	S2b: 0.051 G_0	power	PMWIV-Map-25	False	2023-10-27_HIV_tunnel_contact	2023-10-27_HIV_tunnel_contact_1.hdf5	True	frequency_at_15GHz	51689	1000	10000	30	0.25	?	2.15	0.01	FALSE	1	80	1
116	S2b: 2.019 G_0	power	PMWIV-Map-26	False	2023-11-02-high_Tau_2_G0	2023-11-02_high_tau_2_G0_stripline.hdf5	True	frequency_at_7.8GHz	51689	10000	1000	30	0.25	?	1	0.17	FALSE	1	80	1
117	S2b: 2.019 G_0	power	PMWIV-Map-27	False	2023-11-02-high_Tau_2_G0	2023-11-02_high_tau_2_G0_stripline.hdf5	True	frequency_at_15GHz	51689	10000	1000	30	0.25	?	1	0.17	FALSE	1	80	1
118	S2b: 2.019 G_0	power	PMWIV-Map-28	False	2023-11-02-high_Tau_2_G0	2023-11-02_high_tau_2_G0_stripline.hdf5	True	frequency_at_19.3GHz	51689	10000	1000	30	0.25	?	1	0.17	FALSE	1	80	1
119	S2b: 2.031 G_0	power	PMWIV-Map-29	False	2023-11-03_1_G0	2023-11-03_G0_stripline.hdf5	True	frequency_at_7.8GHz	51689	10000	1000	30	0.25	?	1	0.17	FALSE	1	80	1
120	S2b: 2.031 G_0	power	PMWIV-Map-30	False	2023-11-03_1_G0	2023-11-03_G0_stripline.hdf5	True	frequency_at_15GHz	51689	10000	1000	30	0.25	?	1	0.17	FALSE	1	80	1
121	S2b: 2.031 G_0	power	PMWIV-Map-31	False	2023-11-03_1_G0	2023-11-03_G0_stripline.hdf5	True	frequency_at_19.3GHz	51689	10000	1000	30	0.25	?	1	0.17	FALSE	1	80	1
122	S2b: 2.035 G_0	power	PMWIV-Map-32	False	2023-11-03_1_G0	2023-11-04_G0_antenna.hdf5	True	frequency_at_7.8GHz	51689	10000	1000	30	0.25	?	1	0.17	FALSE	1	80	1
123	S2b: 2.035 G_0	power	PMWIV-Map-33	False	2023-11-03_1_G0	2023-11-04_G0_antenna.hdf5	True	frequency_at_15GHz	51689	10000	1000	30	0.25	?	1	0.17	FALSE	1	80	1
124	S2b: 2.035 G_0	power	PMWIV-Map-34	False	2023-11-03_1_G0	2023-11-04_G0_antenna.hdf5	True	frequency_at_19.3GHz	51689	10000	1000	30	0.25	?	1	0.17	FALSE	1	80	1